## Materials
Compatible with version v2013-07-25 |  |  |  |  | do not delete ==> | 0 | <==
|  | Type | Layer Thickness | Ex | Ey |  | Gxy | prxy | Density | Dry Fabric Layer Density | UTS | UCS | Reference
Material ID |  |  | [mm] | [MPa] | [MPa] |  | [MPa] | [-] | [kg/m^3] | [g/m^2] | [MPa] | [MPa]
1 | Gelcoat | isotropic | 1 | 3440 |  |  | 1323 | 0.3 | 1235 | 1235 | 74 | 74 | from SAND2011-3779, Sandia 100-m Blade
2 | steel | isotropic | 0.1 | 200000 |  |  | 79300 | 0.3 | 7800 | 780 | 450 | 450 | from SAND2011-3779, Sandia 100-m Blade
3 | steel_drive | isotropic | 0.94 | 205000 |  |  | 80000 | 0.3 | 7850 | 7379 | 814 | 814 | from SAND2011-3779, Sandia 100-m Blade
4 | cast_iron | isotropic | 1 | 118000 |  |  | 47600 | 0.3 | 7200 | 7200 | 310 | 310 | from SAND2011-3779, Sandia 100-m Blade
5 | glass_uni | orthotropic | 0.1 | 44600 | 17000 |  | 3270 | 0.262 | 1940 | 194 | 609.2 | 38.1 | from SAND2011-3779, Sandia 100-m Blade
6 | CarbonUD | orthotropic | 0.1 | 114500 | 8390 |  | 5990 | 0.27 | 1220 | 122 | 1546 | 0 | Inverse CLT starting from MSU Materials Database data: MD-P2B; [±45/(0)4C]S; 55%vf; EP; Newport NB307; carbon prepreg; 85% Uni; 15%DB
7 | glass_biax | orthotropic | 0.1 | 11100 | 11100 |  | 13530 | 0.5 | 1940 | 194 | 42.9 | 42.6
8 | glass_triax | orthotropic | 0.1 | 28700 | 16600 |  | 8400 | 0.5 | 1940 | 194 | 396 | 76.4
9 | medium_density_foam | isotropic | 10 | 129.2 |  |  | 48.94697 | 0.32 | 130 | 1300 | 2.083 | 2.083
7 | resin | isotropic |  | 1 |  |  | 0.3125 | 0.3 | 1150 | 0 | 0 | 0
8 | adhesive | isotropic |  | 4.56 |  |  | 1.52 | 0.49 | 1100 | 0 | 0.69 | 0.69

## Geometry
Compatible with version v2013-07-25 | [8 empty] | do not delete ==> | 0 | <==
Flags: | T | Use natural offset (T: offset to max thickness location + xoffset, F: offset only by xoffset)
| CW | Direction rotor spins when looking downwind (CW: clockwise, CCW: counter-clockwise)
| F | Twist shear webs with blade twist (T: points b & c follow blade twist, F: points b & c follow flat plate)
2.05
Span (m) | Twist (deg) | Chord (m) | % Thick | xoffset | aero center |  | Span (m) | Airfoil Shape File |  | Output span locations (m)
0 | 13.308 | 3.386 | 100 | 0 | 0.5 | 0.4921 | 0 | circular |  | 0
0.3 | 13.308 | 3.386 | 100 | 0 | 0.5 |  | 1.3667 | circular |  | 2.05
1.3667 | 13.308 | 3.386 | 100 | 0 | 0.5 | 0.4921 | 10.25 | DU99-W-405 |  | 4.1
10.25 | 13.308 | 4.557 | 40.5 | 0.1 | 0.275 | 0.2923 | 14.35 | DU99-W-350 |  | 6.15
14.35 | 11.48 | 4.652 | 35 |  | 0.275 | 0.278 | 22.55 | DU97-W-300 |  | 8.2
18.45 | 10.162 | [5 empty] | 26.65 | DU91-W-250 |  | 10.25
22.55 | 9.011 | 4.249 | 30 |  | 0.275 | 0.2923 | 30.75 | DU91-W-250 |  | 12.3
26.65 | 7.795 | 4.007 | 25 |  | 0.275 | 0.3216 | 34.85 | DU93-W-210 |  | 14.35
30.75 | 6.544 | 3.748 | 25 |  | 0.275 | 0.3216 | 38.95 | DU93-W-210 |  | 16.4
34.85 | 5.361 | 3.502 | 21 |  | 0.275 | 0.3365 | 43.05 | NACA-63-214 |  | 18.45
38.95 | 4.188 | 3.256 | 21 |  | 0.275 | 0.3365 | 61.5 | NACA-63-214 |  | 20.5
43.05 | 3.125 | 3.01 | 18 |  | 0.275 | 0.3668 |  |  |  | 22.55
47.15 | 2.319 | 2.764 |  |  | 0.275 |  |  |  |  | 24.6
51.25 | 1.526 | 2.518 |  |  | 0.275 |  |  |  |  | 26.65
54.6667 | 0.863 | 2.313 |  |  | 0.275 |  |  |  |  | 28.7
57.4 | 0.37 | 2.086 |  |  | 0.275 |  |  |  |  | 30.75
60.1333 | 0.106 | 1.419 |  |  | 0.275 |  |  |  |  | 32.8
61.5 | 0 | 1.0855 | 18 | 0 | 0.275 | 0.3668 |  |  |  | 34.85
36.9
38.95
41
43.05
45.1
47.15
49.2
51.25
53.3
55.35
57.4
59.45
61.5

## Components
Compatible with version v2013-07-25 | [5 empty] | do not delete ==> | 0 | <==
| Spar cap width | 150 | [mm]
| LE band width | 100 | [mm] |  | Component Group = 0:blade, 1:sw1, 2:sw2, etc…
| TE band width | 100 | [mm]
| Spar cap offset | 0 | [mm]
Component Group | Component Name | Material ID | Fabric Angle | HP Extents | LP Extents | CP span | CP nLayers | Layer Interp
0 | UV_protection | 1 | 0 | le,te | le,te | [0, 1] | [1, 1] | pchip
0 | Shell_skin | 8 | 0 | le,te | le,te | [0,0.32,1] | [50,2,2] | pchip
0 | Spar_Cap_SS/PS | 6 | 0 | b,c | b,c | [0, 0.02, 0.15, 0.24,0.32,1] | [1, 20, 533, 838,965,10] | pchip
0 | LE_reinforcement | 5 | 0 | le,a | le,a | [0.15, 1] | [29, 1] | pchip
0 | TE_reinforcement_SS/PS | 5 | 0 | d,te | d,te | [0, 0.15, 1] | [1, 300, 0] | pchip
0 | TE_SS/PS_filler | 9 | 0 | c,d | c,d | [0,0.15,1] | [0,6,0] | pchip
0 | LE_SS/PS_filler | 9 | 0 | a,b | a,b | [0,0.15,1] | [0,6,0] | pchip
0 | Shell_skin_inner | 1 | 0 | le,te | le,te | [0,0.32,1] | [50,2,2] | pchip
0 | Root** | 8 | 0 | le,te | le,te | [0,0.2] | [550,0] | pchip
1 | sw-db | 7 | 0 | b | b | [0,0.15, 0.9] | [0,20, 0] | pchip
1 | sw-core | 9 | 0 | b | b | [0,0.15, 0.9] | [0,4, 0] | pchip
1 | sw-db | 7 | 0 | b | b | [0,0.15, 0.9] | [0,20, 0] | pchip
2 | sw-db | 7 | 0 | c | c | [0,0.15, 0.9] | [0,20, 0] | pchip
2 | sw-core | 9 | 0 | c | c | [0,0.15, 0.9] | [0,4, 0] | pchip
2 | sw-db | 7 | 0 | c | c | [0,0.15, 0.9] | [0,20, 0] | pchip